## Sheet1
GMO (%) | Poloxamer 407 (%) | Probe Time (min) | Particle Size (nm) | Entrapment Efficacy (%) | CDR (%)
10 | 1.823437 | 4 | 612.3 | 75.6 | 76.09
12 | 3 | 2 | 918.4 | 89.54 | 65.93
8 | 2 | 2 | 602 | 67.94 | 72.62
8 | 3 | 6 | 516.5 | 70.73 | 78.73
10 | 2.5 | 4 | 605 | 77.7 | 72.75
10 | 2.5 | 4 | 601 | 80.48 | 75.93
12 | 2 | 2 | 554 | 88.15 | 65.84
10 | 2.5 | 1.293747 | 514.1 | 76.3 | 73.22
10 | 3.176563 | 4 | 764.1 | 79.09 | 72.17
7.293747 | 2.5 | 4 | 485.6 | 68.64 | 75.52
12 | 2 | 6 | 540.4 | 91.63 | 59.19
12.70625 | 2.5 | 4 | 922.7 | 90.24 | 55.62
10 | 2.5 | 4 | 610.3 | 79.09 | 74.06
8 | 3 | 2 | 500.7 | 72.82 | 74.65
12 | 3 | 6 | 844.9 | 87.45 | 57.87
8 | 2 | 6 | 500.4 | 69.33 | 75.54
10 | 2.5 | 6.706253 | 423.6 | 82.57 | 65.38